## output_final
MOFs name | isoprene | cis-2-pentene | 1-pentene | trans-2-pentene | n-pentane
α-Mg3(O2CH)6 | Can Adsorb | Can Adsorb | Can Adsorb | Can Adsorb | Can Adsorb
ZUL-500 | Cannot Adsorb | Cannot Adsorb | Cannot Adsorb | Cannot Adsorb | Cannot Adsorb
ZUL C6 | Can Adsorb | Can Adsorb | Can Adsorb | Can Adsorb | Can Adsorb
ZU-96 | Cannot Adsorb | Cannot Adsorb | Can Adsorb | Can Adsorb | Can Adsorb
ZU-901 | Cannot Adsorb | Cannot Adsorb | Cannot Adsorb | Cannot Adsorb | Cannot Adsorb
ZU-66 | Cannot Adsorb | Cannot Adsorb | Cannot Adsorb | Cannot Adsorb | Cannot Adsorb
ZU-62 | Cannot Adsorb | Can Adsorb | Can Adsorb | Can Adsorb | Can Adsorb
ZU-609 | Cannot Adsorb | Cannot Adsorb | Can Adsorb | Can Adsorb | Cannot Adsorb
ZU-36-Ni | Cannot Adsorb | Cannot Adsorb | Can Adsorb | Can Adsorb | Can Adsorb
ZU-36-Fe | Cannot Adsorb | Cannot Adsorb | Can Adsorb | Can Adsorb | Can Adsorb
ZU-36-Co | Cannot Adsorb | Cannot Adsorb | Can Adsorb | Can Adsorb | Can Adsorb
ZU-32 | Cannot Adsorb | Cannot Adsorb | Cannot Adsorb | Cannot Adsorb | Cannot Adsorb
ZU-301a | Cannot Adsorb | Cannot Adsorb | Cannot Adsorb | Cannot Adsorb | Cannot Adsorb
ZU-301 | Cannot Adsorb | Cannot Adsorb | Cannot Adsorb | Cannot Adsorb | Cannot Adsorb
Zr-mes-FA | Cannot Adsorb | Can Adsorb | Can Adsorb | Can Adsorb | Can Adsorb
Zr-fum-fcu | Can Adsorb | Can Adsorb | Can Adsorb | Can Adsorb | Can Adsorb
Zr-fum-FA | Cannot Adsorb | Can Adsorb | Can Adsorb | Can Adsorb | Can Adsorb
ZrFA-D-Cu(I) | Cannot Adsorb | Cannot Adsorb | Cannot Adsorb | Cannot Adsorb | Cannot Adsorb
Zr-FA | Cannot Adsorb | Cannot Adsorb | Cannot Adsorb | Cannot Adsorb | Cannot Adsorb
Zr-BPYDC | Cannot Adsorb | Cannot Adsorb | Can Adsorb | Can Adsorb | Can Adsorb
Zr-bptc | Cannot Adsorb | Cannot Adsorb | Can Adsorb | Cannot Adsorb | Can Adsorb
Zr-abtc | Can Adsorb | Can Adsorb | Can Adsorb | Can Adsorb | Can Adsorb
ZNU-5 | Cannot Adsorb | Cannot Adsorb | Cannot Adsorb | Cannot Adsorb | Cannot Adsorb
ZNU-3 | Cannot Adsorb | Cannot Adsorb | Cannot Adsorb | Cannot Adsorb | Cannot Adsorb
Zn-tcpt | Cannot Adsorb | Can Adsorb | Can Adsorb | Can Adsorb | Can Adsorb
Zn-SDBA-bpy | Cannot Adsorb | Cannot Adsorb | Cannot Adsorb | Cannot Adsorb | Cannot Adsorb
Zn-ox-mtz | Cannot Adsorb | Cannot Adsorb | Cannot Adsorb | Cannot Adsorb | Cannot Adsorb
Zn-NDI | Can Adsorb | Can Adsorb | Can Adsorb | Can Adsorb | Can Adsorb
Zn-Me2BPZ | Can Adsorb | Can Adsorb | Can Adsorb | Can Adsorb | Can Adsorb
Zn-bzc-CF3 | Cannot Adsorb | Cannot Adsorb | Cannot Adsorb | Cannot Adsorb | Cannot Adsorb
Zn-bzc-2CH3 | Can Adsorb | Can Adsorb | Can Adsorb | Can Adsorb | Can Adsorb
Zn-BTM | Cannot Adsorb | Cannot Adsorb | Can Adsorb | Can Adsorb | Can Adsorb
Zn-BPZ(NH2)2 | Can Adsorb | Can Adsorb | Can Adsorb | Can Adsorb | Can Adsorb
Zn-BPZ | Cannot Adsorb | Cannot Adsorb | Cannot Adsorb | Cannot Adsorb | Cannot Adsorb
Zn-BDC | Can Adsorb | Can Adsorb | Can Adsorb | Can Adsorb | Can Adsorb
Zn-based MOF | Cannot Adsorb | Cannot Adsorb | Cannot Adsorb | Cannot Adsorb | Cannot Adsorb
ZnAtzPO4 | Cannot Adsorb | Cannot Adsorb | Cannot Adsorb | Cannot Adsorb | Cannot Adsorb
ZnATZoxH2O | Cannot Adsorb | Cannot Adsorb | Cannot Adsorb | Cannot Adsorb | Cannot Adsorb
Zn-ATZ-IP(OH)-a | Cannot Adsorb | Cannot Adsorb | Can Adsorb | Can Adsorb | Cannot Adsorb
Zn-aminotriazolato-oxalate (Zn-Atz) | Cannot Adsorb | Cannot Adsorb | Cannot Adsorb | Cannot Adsorb | Cannot Adsorb
Zn-adtb | Cannot Adsorb | Can Adsorb | Can Adsorb | Can Adsorb | Can Adsorb
Zn-Ade-TCPE | Can Adsorb | Can Adsorb | Can Adsorb | Can Adsorb | Can Adsorb
Zn9(tba)9(dabco)3 | Can Adsorb | Can Adsorb | Can Adsorb | Can Adsorb | Can Adsorb
Zn4O(NTB)2 | Can Adsorb | Can Adsorb | Can Adsorb | Can Adsorb | Can Adsorb
Zn3(OH)2(pzdc)(atz) | Cannot Adsorb | Cannot Adsorb | Cannot Adsorb | Cannot Adsorb | Cannot Adsorb
Zn3(NH2BDC)3DABCO | Cannot Adsorb | Cannot Adsorb | Cannot Adsorb | Cannot Adsorb | Cannot Adsorb
Zn2Cd(NH2BDC)3DABCO | Cannot Adsorb | Cannot Adsorb | Cannot Adsorb | Cannot Adsorb | Cannot Adsorb
Zn2(sdc)2(bpe) | Cannot Adsorb | Cannot Adsorb | Cannot Adsorb | Cannot Adsorb | Cannot Adsorb
Zn2(bpy)(btec) | Cannot Adsorb | Cannot Adsorb | Cannot Adsorb | Cannot Adsorb | Cannot Adsorb
Zn2(BDC)2(Dabco) | Cannot Adsorb | Cannot Adsorb | Cannot Adsorb | Cannot Adsorb | Cannot Adsorb
Zn(BDC)(4,4'-Bipy)0.5 | Cannot Adsorb | Cannot Adsorb | Cannot Adsorb | Cannot Adsorb | Cannot Adsorb
ZJUT-1 | Cannot Adsorb | Cannot Adsorb | Cannot Adsorb | Cannot Adsorb | Cannot Adsorb
ZJNU-19 | Cannot Adsorb | Cannot Adsorb | Cannot Adsorb | Cannot Adsorb | Cannot Adsorb
ZIF-L | Cannot Adsorb | Cannot Adsorb | Cannot Adsorb | Cannot Adsorb | Cannot Adsorb
ZIF-90 | Cannot Adsorb | Cannot Adsorb | Cannot Adsorb | Cannot Adsorb | Cannot Adsorb
ZIF-8 | Cannot Adsorb | Can Adsorb | Can Adsorb | Can Adsorb | Can Adsorb
ZIF-78 | Cannot Adsorb | Cannot Adsorb | Cannot Adsorb | Cannot Adsorb | Cannot Adsorb
ZIF-7 | Cannot Adsorb | Cannot Adsorb | Cannot Adsorb | Cannot Adsorb | Cannot Adsorb
ZIF-67 | Cannot Adsorb | Cannot Adsorb | Can Adsorb | Can Adsorb | Can Adsorb
ZIF-62 | Can Adsorb | Can Adsorb | Can Adsorb | Can Adsorb | Can Adsorb
ZIF-20 | Cannot Adsorb | Cannot Adsorb | Cannot Adsorb | Cannot Adsorb | Cannot Adsorb
ZIF-108 | Cannot Adsorb | Not Mentioned | Not Mentioned | Not Mentioned | Not Mentioned
Y-fum-fcu-MOF | Can Adsorb | Can Adsorb | Can Adsorb | Can Adsorb | Can Adsorb
Y-dbai | Cannot Adsorb | Cannot Adsorb | Can Adsorb | Can Adsorb | Cannot Adsorb
Y-abtc | Cannot Adsorb | Cannot Adsorb | Can Adsorb | Can Adsorb | Cannot Adsorb
VOFFIVE-1-Ni | Cannot Adsorb | Cannot Adsorb | Cannot Adsorb | Cannot Adsorb | Cannot Adsorb
UU-200 | Can Adsorb | Can Adsorb | Can Adsorb | Can Adsorb | Can Adsorb
UTSA-74 | Cannot Adsorb | Cannot Adsorb | Cannot Adsorb | Cannot Adsorb | Cannot Adsorb
UTSA-400 | Cannot Adsorb | Cannot Adsorb | Can Adsorb | Can Adsorb | Cannot Adsorb
UTSA-300a | Cannot Adsorb | Cannot Adsorb | Cannot Adsorb | Cannot Adsorb | Cannot Adsorb
UTSA-300 | Cannot Adsorb | Cannot Adsorb | Cannot Adsorb | Cannot Adsorb | Cannot Adsorb
UTSA-280 | Cannot Adsorb | Cannot Adsorb | Cannot Adsorb | Cannot Adsorb | Cannot Adsorb
UTSA-200a | Cannot Adsorb | Cannot Adsorb | Cannot Adsorb | Cannot Adsorb | Cannot Adsorb
UTSA-200 | Cannot Adsorb | Cannot Adsorb | Cannot Adsorb | Cannot Adsorb | Cannot Adsorb
UTSA-16 | Cannot Adsorb | Cannot Adsorb | Cannot Adsorb | Cannot Adsorb | Cannot Adsorb
UTSA-120 | Cannot Adsorb | Cannot Adsorb | Cannot Adsorb | Cannot Adsorb | Cannot Adsorb
UTSA-100 | Cannot Adsorb | Cannot Adsorb | Cannot Adsorb | Cannot Adsorb | Cannot Adsorb
UPC-80 | Cannot Adsorb | Cannot Adsorb | Can Adsorb | Can Adsorb | Can Adsorb
UPC-66-a | Cannot Adsorb | Cannot Adsorb | Cannot Adsorb | Cannot Adsorb | Cannot Adsorb
UPC-613 | Cannot Adsorb | Cannot Adsorb | Cannot Adsorb | Cannot Adsorb | Cannot Adsorb
UIO-66 | Can Adsorb | Can Adsorb | Can Adsorb | Can Adsorb | Can Adsorb
UHMOF-100 | Can Adsorb | Can Adsorb | Can Adsorb | Can Adsorb | Can Adsorb
TYUT-23 | Cannot Adsorb | Cannot Adsorb | Can Adsorb | Can Adsorb | Cannot Adsorb
TYUT-20 | Cannot Adsorb | Cannot Adsorb | Cannot Adsorb | Cannot Adsorb | Cannot Adsorb
TYUT-17 | Cannot Adsorb | Cannot Adsorb | Cannot Adsorb | Cannot Adsorb | Cannot Adsorb
tp-PMBB-2-pcu-1 | Cannot Adsorb | Cannot Adsorb | Cannot Adsorb | Cannot Adsorb | Cannot Adsorb
TMOF-1 | Can Adsorb | Can Adsorb | Can Adsorb | Can Adsorb | Can Adsorb
TIFSIX-2-Cu-i | Can Adsorb | Can Adsorb | Can Adsorb | Can Adsorb | Can Adsorb
TIFSIX-14-Cu-i | Cannot Adsorb | Cannot Adsorb | Can Adsorb | Can Adsorb | Can Adsorb
Tb-L | Cannot Adsorb | Cannot Adsorb | Cannot Adsorb | Cannot Adsorb | Cannot Adsorb
Tb-fum-fcu | Can Adsorb | Can Adsorb | Can Adsorb | Can Adsorb | Can Adsorb
TaOFFIVE-1-Ni | Cannot Adsorb | Cannot Adsorb | Cannot Adsorb | Cannot Adsorb | Cannot Adsorb
SUMOF-2 | Cannot Adsorb | Cannot Adsorb | Cannot Adsorb | Cannot Adsorb | Cannot Adsorb
ST-ZrBTB | Cannot Adsorb | Cannot Adsorb | Cannot Adsorb | Cannot Adsorb | Cannot Adsorb
SNU-71 | Cannot Adsorb | Cannot Adsorb | Cannot Adsorb | Cannot Adsorb | Cannot Adsorb
SNNU-186 | Cannot Adsorb | Cannot Adsorb | Cannot Adsorb | Cannot Adsorb | Cannot Adsorb
SNNU-185 | Cannot Adsorb | Cannot Adsorb | Cannot Adsorb | Cannot Adsorb | Cannot Adsorb
Sm-L | Cannot Adsorb | Cannot Adsorb | Cannot Adsorb | Cannot Adsorb | Cannot Adsorb
SIFSIX-Cu-TPA | Cannot Adsorb | Cannot Adsorb | Cannot Adsorb | Cannot Adsorb | Cannot Adsorb
SiFSIX-Co-tpb | Can Adsorb | Can Adsorb | Can Adsorb | Can Adsorb | Can Adsorb
SIFSIX-6-Cd-i | Can Adsorb | Can Adsorb | Can Adsorb | Can Adsorb | Can Adsorb
SIFSIX-3-Zn | Cannot Adsorb | Cannot Adsorb | Cannot Adsorb | Cannot Adsorb | Cannot Adsorb
SIFSIX-3-Ni | Cannot Adsorb | Cannot Adsorb | Can Adsorb | Can Adsorb | Can Adsorb
SIFSIX-3-Cu | Cannot Adsorb | Cannot Adsorb | Cannot Adsorb | Cannot Adsorb | Cannot Adsorb
SIFSIX-2-Ni-i | Cannot Adsorb | Cannot Adsorb | Can Adsorb | Cannot Adsorb | Cannot Adsorb
SIFSIX-2-Cu | Cannot Adsorb | Cannot Adsorb | Cannot Adsorb | Cannot Adsorb | Cannot Adsorb
SIFSIX-1-Cu | Cannot Adsorb | Cannot Adsorb | Cannot Adsorb | Cannot Adsorb | Cannot Adsorb
SIFSIX-14-Cu-i | Cannot Adsorb | Cannot Adsorb | Cannot Adsorb | Cannot Adsorb | Cannot Adsorb
SGPF-1 | Cannot Adsorb | Cannot Adsorb | Cannot Adsorb | Cannot Adsorb | Cannot Adsorb
SDMOF-1 | Cannot Adsorb | Cannot Adsorb | Cannot Adsorb | Cannot Adsorb | Cannot Adsorb
SD-65 | Can Adsorb | Can Adsorb | Can Adsorb | Can Adsorb | Can Adsorb
SBMOF-1 | Cannot Adsorb | Cannot Adsorb | Cannot Adsorb | Cannot Adsorb | Cannot Adsorb
RPM3-Zn | Can Adsorb | Can Adsorb | Can Adsorb | Can Adsorb | Can Adsorb
RPM1-Co | Cannot Adsorb | Cannot Adsorb | Cannot Adsorb | Cannot Adsorb | Can Adsorb
Qc-5-Cu-sql | Cannot Adsorb | Cannot Adsorb | Cannot Adsorb | Cannot Adsorb | Cannot Adsorb
PIZA-1 | Can Adsorb | Can Adsorb | Can Adsorb | Can Adsorb | Can Adsorb
PCP-IPA | Cannot Adsorb | Cannot Adsorb | Can Adsorb | Can Adsorb | Can Adsorb
PCP-31 | Cannot Adsorb | Cannot Adsorb | Cannot Adsorb | Cannot Adsorb | Cannot Adsorb
PCP-1 | Cannot Adsorb | Cannot Adsorb | Cannot Adsorb | Cannot Adsorb | Cannot Adsorb
PCN-17 | Cannot Adsorb | Cannot Adsorb | Cannot Adsorb | Cannot Adsorb | Cannot Adsorb
PCN-13 | Cannot Adsorb | Cannot Adsorb | Cannot Adsorb | Cannot Adsorb | Cannot Adsorb
PAF-1-SO₃Ag | Cannot Adsorb | Cannot Adsorb | Cannot Adsorb | Cannot Adsorb | Cannot Adsorb
N-Y-abtc | Cannot Adsorb | Cannot Adsorb | Cannot Adsorb | Cannot Adsorb | Cannot Adsorb
NUM-7 | Cannot Adsorb | Cannot Adsorb | Cannot Adsorb | Can Adsorb | Can Adsorb
NU-2200 | Cannot Adsorb | Can Adsorb | Can Adsorb | Can Adsorb | Can Adsorb
NU-1000 | Cannot Adsorb | Cannot Adsorb | Cannot Adsorb | Cannot Adsorb | Cannot Adsorb
NTU-88 | Cannot Adsorb | Cannot Adsorb | Can Adsorb | Can Adsorb | Can Adsorb
NTU-69 | Cannot Adsorb | Cannot Adsorb | Cannot Adsorb | Cannot Adsorb | Cannot Adsorb
NTU-67 | Cannot Adsorb | Cannot Adsorb | Cannot Adsorb | Cannot Adsorb | Cannot Adsorb
NTU-65 | Cannot Adsorb | Cannot Adsorb | Cannot Adsorb | Cannot Adsorb | Cannot Adsorb
NOTT-300 | Cannot Adsorb | Cannot Adsorb | Cannot Adsorb | Cannot Adsorb | Cannot Adsorb
NO3-BTR | Cannot Adsorb | Cannot Adsorb | Cannot Adsorb | Cannot Adsorb | Cannot Adsorb
NNM-6 | Cannot Adsorb | Cannot Adsorb | Cannot Adsorb | Can Adsorb | Can Adsorb
NNM-5 | Can Adsorb | Can Adsorb | Can Adsorb | Can Adsorb | Can Adsorb
NKMOF-3-Ln | Cannot Adsorb | Cannot Adsorb | Cannot Adsorb | Cannot Adsorb | Cannot Adsorb
NKMOF-1-Ni | Cannot Adsorb | Cannot Adsorb | Cannot Adsorb | Cannot Adsorb | Cannot Adsorb
NJU-bai8 | Cannot Adsorb | Cannot Adsorb | Can Adsorb | Can Adsorb | Can Adsorb
NJU-Bai3 | Can Adsorb | Can Adsorb | Can Adsorb | Can Adsorb | Can Adsorb
Ni-Trz | Cannot Adsorb | Cannot Adsorb | Cannot Adsorb | Cannot Adsorb | Cannot Adsorb
NipzNi | Can Adsorb | Can Adsorb | Can Adsorb | Can Adsorb | Can Adsorb
Ni-MOF-74 | Cannot Adsorb | Cannot Adsorb | Can Adsorb | Can Adsorb | Cannot Adsorb
NiDBM-Bpy | Cannot Adsorb | Cannot Adsorb | Cannot Adsorb | Cannot Adsorb | Cannot Adsorb
Ni-Asp | Cannot Adsorb | Can Adsorb | Can Adsorb | Can Adsorb | Can Adsorb
Ni3(HITP)2 | Cannot Adsorb | Cannot Adsorb | Cannot Adsorb | Cannot Adsorb | Cannot Adsorb
Ni[Fe(CN)5NO] | Cannot Adsorb | Cannot Adsorb | Can Adsorb | Can Adsorb | Can Adsorb
Ni(ina)2 | Cannot Adsorb | Cannot Adsorb | Cannot Adsorb | Cannot Adsorb | Cannot Adsorb
Ni(4-DPDS)2CrO4 | Cannot Adsorb | Cannot Adsorb | Cannot Adsorb | Cannot Adsorb | Cannot Adsorb
NH2-MIL-53(Al) | Cannot Adsorb | Cannot Adsorb | Cannot Adsorb | Cannot Adsorb | Cannot Adsorb
NH2-MIL-101(Fe) | Can Adsorb | Can Adsorb | Can Adsorb | Can Adsorb | Can Adsorb
NCU-100a | Cannot Adsorb | Cannot Adsorb | Cannot Adsorb | Cannot Adsorb | Cannot Adsorb
NCU-100 | Cannot Adsorb | Cannot Adsorb | Cannot Adsorb | Cannot Adsorb | Cannot Adsorb
NbU-1 | Cannot Adsorb | Cannot Adsorb | Cannot Adsorb | Cannot Adsorb | Cannot Adsorb
NbOFFIVE-2-Cu-i | Can Adsorb | Can Adsorb | Can Adsorb | Can Adsorb | Can Adsorb
NbOFFIVE-1-Ni | Cannot Adsorb | Cannot Adsorb | Can Adsorb | Can Adsorb | Cannot Adsorb
NbOFFIVE-14-Co-i | Cannot Adsorb | Cannot Adsorb | Cannot Adsorb | Cannot Adsorb | Cannot Adsorb
NbFSIX-2-Cu-i | Cannot Adsorb | Cannot Adsorb | Can Adsorb | Can Adsorb | Can Adsorb
MUV-26b | Cannot Adsorb | Cannot Adsorb | Cannot Adsorb | Cannot Adsorb | Cannot Adsorb
MUV-26a | Cannot Adsorb | Cannot Adsorb | Cannot Adsorb | Cannot Adsorb | Cannot Adsorb
MUT-11 | Cannot Adsorb | Cannot Adsorb | Cannot Adsorb | Cannot Adsorb | Cannot Adsorb
MUF-15-OMe | Cannot Adsorb | Cannot Adsorb | Cannot Adsorb | Cannot Adsorb | Cannot Adsorb
M-PTC MOFs | Cannot Adsorb | Cannot Adsorb | Cannot Adsorb | Cannot Adsorb | Cannot Adsorb
MoOFOUR-Co-tpb | Can Adsorb | Can Adsorb | Can Adsorb | Can Adsorb | Can Adsorb
MOOFOUR-1-Ni | Cannot Adsorb | Cannot Adsorb | Cannot Adsorb | Cannot Adsorb | Cannot Adsorb
MOF-74-M | Cannot Adsorb | Cannot Adsorb | Can Adsorb | Can Adsorb | Cannot Adsorb
MOF-508 | Cannot Adsorb | Cannot Adsorb | Cannot Adsorb | Cannot Adsorb | Cannot Adsorb
MOF-5 | Can Adsorb | Can Adsorb | Can Adsorb | Can Adsorb | Can Adsorb
MOF-177 | Cannot Adsorb | Cannot Adsorb | Cannot Adsorb | Cannot Adsorb | Cannot Adsorb
MOF 2 | Cannot Adsorb | Cannot Adsorb | Cannot Adsorb | Cannot Adsorb | Cannot Adsorb
Mn-dhbq | Cannot Adsorb | Can Adsorb | Can Adsorb | Can Adsorb | Can Adsorb
Mn(INA)2 | Cannot Adsorb | Cannot Adsorb | Cannot Adsorb | Cannot Adsorb | Cannot Adsorb
Milli-Zn-ATA | Cannot Adsorb | Cannot Adsorb | Can Adsorb | Can Adsorb | Cannot Adsorb
MIL-96 | Can Adsorb | Can Adsorb | Can Adsorb | Can Adsorb | Can Adsorb
MIL-91(Ti) | Cannot Adsorb | Cannot Adsorb | Cannot Adsorb | Cannot Adsorb | Cannot Adsorb
MIL-53(Cr) | Cannot Adsorb | Cannot Adsorb | Cannot Adsorb | Cannot Adsorb | Cannot Adsorb
MIL-53(Al) | Can Adsorb | Can Adsorb | Can Adsorb | Can Adsorb | Can Adsorb
MIL-47 | Cannot Adsorb | Cannot Adsorb | Cannot Adsorb | Cannot Adsorb | Cannot Adsorb
MIL-101 | Can Adsorb | Can Adsorb | Can Adsorb | Can Adsorb | Can Adsorb
MIL-100(Fe) | Cannot Adsorb | Cannot Adsorb | Cannot Adsorb | Cannot Adsorb | Cannot Adsorb
Mg3(NDC)3(DEF)4 | Cannot Adsorb | Cannot Adsorb | Cannot Adsorb | Cannot Adsorb | Cannot Adsorb
MF-ZrBTB | Cannot Adsorb | Cannot Adsorb | Cannot Adsorb | Cannot Adsorb | Cannot Adsorb
MFU-4-F | Can Adsorb | Can Adsorb | Can Adsorb | Can Adsorb | Can Adsorb
MFU-4 | Cannot Adsorb | Cannot Adsorb | Cannot Adsorb | Cannot Adsorb | Cannot Adsorb
MFM-520 | Can Adsorb | Can Adsorb | Can Adsorb | Can Adsorb | Can Adsorb
MET-Fe | Cannot Adsorb | Cannot Adsorb | Can Adsorb | Can Adsorb | Can Adsorb
MECS-5 | Cannot Adsorb | Cannot Adsorb | Cannot Adsorb | Cannot Adsorb | Cannot Adsorb
Manganese formate | Cannot Adsorb | Cannot Adsorb | Cannot Adsorb | Cannot Adsorb | Cannot Adsorb
MAMS-4 | Can Adsorb | Can Adsorb | Can Adsorb | Can Adsorb | Can Adsorb
MAMS-3 | Can Adsorb | Can Adsorb | Can Adsorb | Can Adsorb | Can Adsorb
MAMS-2 | Can Adsorb | Can Adsorb | Can Adsorb | Can Adsorb | Can Adsorb
MAF-92 | Cannot Adsorb | Cannot Adsorb | Cannot Adsorb | Cannot Adsorb | Cannot Adsorb
MAF-58 | Cannot Adsorb | Cannot Adsorb | Cannot Adsorb | Cannot Adsorb | Cannot Adsorb
MAF-49 | Cannot Adsorb | Cannot Adsorb | Cannot Adsorb | Cannot Adsorb | Cannot Adsorb
MAF-44 | Can Adsorb | Can Adsorb | Can Adsorb | Can Adsorb | Can Adsorb
MAF-42-sp | Cannot Adsorb | Cannot Adsorb | Cannot Adsorb | Cannot Adsorb | Cannot Adsorb
MAF-41 | Can Adsorb | Can Adsorb | Can Adsorb | Can Adsorb | Can Adsorb
MAF-23 | Cannot Adsorb | Cannot Adsorb | Cannot Adsorb | Cannot Adsorb | Cannot Adsorb
KAUST-7(MeOH) | Cannot Adsorb | Cannot Adsorb | Can Adsorb | Can Adsorb | Cannot Adsorb
KAUST-7(EtOH) | Cannot Adsorb | Cannot Adsorb | Can Adsorb | Can Adsorb | Cannot Adsorb
KAUST-7 | Cannot Adsorb | Cannot Adsorb | Can Adsorb | Can Adsorb | Cannot Adsorb
kag-MOF-1 | Cannot Adsorb | Cannot Adsorb | Cannot Adsorb | Cannot Adsorb | Cannot Adsorb
JXNU-4 | Cannot Adsorb | Cannot Adsorb | Cannot Adsorb | Cannot Adsorb | Cannot Adsorb
JNU-80-NP | Can Adsorb | Can Adsorb | Can Adsorb | Can Adsorb | Can Adsorb
JNU-5-Me | Cannot Adsorb | Cannot Adsorb | Cannot Adsorb | Cannot Adsorb | Cannot Adsorb
JNU-4 | Cannot Adsorb | Cannot Adsorb | Cannot Adsorb | Cannot Adsorb | Cannot Adsorb
JNU-3a | Can Adsorb | Can Adsorb | Can Adsorb | Can Adsorb | Can Adsorb
JNU-3 | Cannot Adsorb | Cannot Adsorb | Can Adsorb | Can Adsorb | Cannot Adsorb
JNU-2 | Cannot Adsorb | Cannot Adsorb | Cannot Adsorb | Cannot Adsorb | Cannot Adsorb
JNU-1 | Can Adsorb | Can Adsorb | Can Adsorb | Can Adsorb | Can Adsorb
JLU-Liu19 | Cannot Adsorb | Cannot Adsorb | Cannot Adsorb | Cannot Adsorb | Cannot Adsorb
JLU-Liu18 | Cannot Adsorb | Cannot Adsorb | Cannot Adsorb | Cannot Adsorb | Cannot Adsorb
IRMOF-1 | Can Adsorb | Can Adsorb | Can Adsorb | Can Adsorb | Can Adsorb
IPM-101 | Can Adsorb | Can Adsorb | Can Adsorb | Can Adsorb | Can Adsorb
InFFIVE-5-Zn-i | Can Adsorb | Can Adsorb | Can Adsorb | Can Adsorb | Can Adsorb
In(aip)2 | Cannot Adsorb | Cannot Adsorb | Cannot Adsorb | Cannot Adsorb | Cannot Adsorb
hww + N599 + N320 + E50 + E51 | Cannot Adsorb | Cannot Adsorb | Cannot Adsorb | Cannot Adsorb | Cannot Adsorb
HNUST-1 | Cannot Adsorb | Cannot Adsorb | Cannot Adsorb | Cannot Adsorb | Cannot Adsorb
hjm + N387 + E44 | Cannot Adsorb | Cannot Adsorb | Cannot Adsorb | Cannot Adsorb | Cannot Adsorb
HIAM-402 | Can Adsorb | Can Adsorb | Can Adsorb | Can Adsorb | Can Adsorb
HIAM-301 | Cannot Adsorb | Cannot Adsorb | Can Adsorb | Can Adsorb | Cannot Adsorb
HIAM-203 | Cannot Adsorb | Can Adsorb | Can Adsorb | Can Adsorb | Can Adsorb
Hf-MOF | Cannot Adsorb | Cannot Adsorb | Cannot Adsorb | Cannot Adsorb | Cannot Adsorb
Hf-fum-FA | Cannot Adsorb | Can Adsorb | Can Adsorb | Can Adsorb | Can Adsorb
HAF-2 | Cannot Adsorb | Cannot Adsorb | Cannot Adsorb | Cannot Adsorb | Cannot Adsorb
HAF-1 | Cannot Adsorb | Cannot Adsorb | Can Adsorb | Can Adsorb | Cannot Adsorb
GeFSIX-dps-Zn | Cannot Adsorb | Cannot Adsorb | Cannot Adsorb | Cannot Adsorb | Cannot Adsorb
GeFSIX-dps-Cu | Cannot Adsorb | Cannot Adsorb | Cannot Adsorb | Cannot Adsorb | Cannot Adsorb
GeFSIX-2-Cu-i | Cannot Adsorb | Cannot Adsorb | Can Adsorb | Can Adsorb | Can Adsorb
GeFSIX-14-i | Cannot Adsorb | Cannot Adsorb | Cannot Adsorb | Cannot Adsorb | Can Adsorb
GeFSIX-14-Cu-i | Cannot Adsorb | Cannot Adsorb | Cannot Adsorb | Cannot Adsorb | Cannot Adsorb
GaFFIVE-5-Cd-i | Cannot Adsorb | Cannot Adsorb | Cannot Adsorb | Cannot Adsorb | Cannot Adsorb
GaFFIVE-3-Cd | Cannot Adsorb | Cannot Adsorb | Cannot Adsorb | Cannot Adsorb | Cannot Adsorb
fum-fcu-MOF | Can Adsorb | Can Adsorb | Can Adsorb | Can Adsorb | Can Adsorb
F-PYMO-Cu | Cannot Adsorb | Cannot Adsorb | Cannot Adsorb | Cannot Adsorb | Cannot Adsorb
FJUT-4 | Cannot Adsorb | Cannot Adsorb | Cannot Adsorb | Cannot Adsorb | Cannot Adsorb
FJU-90 | Cannot Adsorb | Cannot Adsorb | Cannot Adsorb | Cannot Adsorb | Cannot Adsorb
FJI-Y3 | Can Adsorb | Can Adsorb | Can Adsorb | Can Adsorb | Can Adsorb
FJI-H38 | Can Adsorb | Can Adsorb | Can Adsorb | Can Adsorb | Can Adsorb
FJI-H11-Me(des) | Cannot Adsorb | Cannot Adsorb | Cannot Adsorb | Cannot Adsorb | Cannot Adsorb
Fe-MOF-74 | Can Adsorb | Can Adsorb | Can Adsorb | Can Adsorb | Can Adsorb
Fe2(O2)(dobdc) | Cannot Adsorb | Cannot Adsorb | Cannot Adsorb | Cannot Adsorb | Cannot Adsorb
Fe2(dobdc) | Cannot Adsorb | Cannot Adsorb | Cannot Adsorb | Cannot Adsorb | Cannot Adsorb
Fe2(bdp)3 | Can Adsorb | Can Adsorb | Can Adsorb | Can Adsorb | Can Adsorb
FDC-4a | Cannot Adsorb | Cannot Adsorb | Can Adsorb | Can Adsorb | Cannot Adsorb
FDC-3a | Cannot Adsorb | Cannot Adsorb | Cannot Adsorb | Cannot Adsorb | Cannot Adsorb
FDC-0a | Cannot Adsorb | Cannot Adsorb | Cannot Adsorb | Cannot Adsorb | Cannot Adsorb
Eu-naph-fcu-MOF | Cannot Adsorb | Cannot Adsorb | Cannot Adsorb | Cannot Adsorb | Cannot Adsorb
Eu-L | Cannot Adsorb | Cannot Adsorb | Cannot Adsorb | Cannot Adsorb | Cannot Adsorb
Eu-1,4-NDC-MOF | Cannot Adsorb | Cannot Adsorb | Cannot Adsorb | Cannot Adsorb | Can Adsorb
ELM-12 | Cannot Adsorb | Cannot Adsorb | Can Adsorb | Can Adsorb | Can Adsorb
DynaMOF-100 | Can Adsorb | Can Adsorb | Can Adsorb | Can Adsorb | Can Adsorb
DMOF-A2 | Cannot Adsorb | Cannot Adsorb | Cannot Adsorb | Cannot Adsorb | Cannot Adsorb
DICRO-4-Ni-i | Cannot Adsorb | Cannot Adsorb | Cannot Adsorb | Cannot Adsorb | Cannot Adsorb
DAT-MOF-1 | Can Adsorb | Can Adsorb | Can Adsorb | Can Adsorb | Can Adsorb
Cu-WO4-TPA | Can Adsorb | Can Adsorb | Can Adsorb | Can Adsorb | Can Adsorb
Cu-Trz | Cannot Adsorb | Cannot Adsorb | Cannot Adsorb | Cannot Adsorb | Cannot Adsorb
Cu-Tria | Cannot Adsorb | Cannot Adsorb | Cannot Adsorb | Cannot Adsorb | Cannot Adsorb
CUPMOF-5 | Cannot Adsorb | Cannot Adsorb | Cannot Adsorb | Cannot Adsorb | Cannot Adsorb
Cu-MoO4-TPA | Can Adsorb | Can Adsorb | Can Adsorb | Can Adsorb | Can Adsorb
CUK-1 | Cannot Adsorb | Cannot Adsorb | Cannot Adsorb | Cannot Adsorb | Cannot Adsorb
Cu-F-pymo | Cannot Adsorb | Cannot Adsorb | Cannot Adsorb | Cannot Adsorb | Cannot Adsorb
CuDTTA | Cannot Adsorb | Cannot Adsorb | Cannot Adsorb | Cannot Adsorb | Cannot Adsorb
Cu-CrO4-TPA | Can Adsorb | Can Adsorb | Can Adsorb | Can Adsorb | Can Adsorb
CuBDC MOF | Can Adsorb | Can Adsorb | Can Adsorb | Can Adsorb | Can Adsorb
Cu3(HITP)2 | Cannot Adsorb | Cannot Adsorb | Cannot Adsorb | Cannot Adsorb | Cannot Adsorb
Cu3(BTC)2 | Can Adsorb | Can Adsorb | Can Adsorb | Can Adsorb | Can Adsorb
Cu2(pzdc)2(pyz) | Cannot Adsorb | Cannot Adsorb | Cannot Adsorb | Cannot Adsorb | Cannot Adsorb
Cu2(pzdc)2(pyr) | Can Adsorb | Can Adsorb | Can Adsorb | Can Adsorb | Can Adsorb
Cu(Qc)2 | Cannot Adsorb | Cannot Adsorb | Cannot Adsorb | Cannot Adsorb | Cannot Adsorb
Cu(OPTz) | Cannot Adsorb | Cannot Adsorb | Cannot Adsorb | Cannot Adsorb | Cannot Adsorb
Cu(mcbdc) (STAM-1) | Cannot Adsorb | Cannot Adsorb | Cannot Adsorb | Cannot Adsorb | Cannot Adsorb
Cu(hfipbb)(H2hfipbb)0.5 | Cannot Adsorb | Cannot Adsorb | Cannot Adsorb | Cannot Adsorb | Can Adsorb
Cu(FMA)(4,4'-Bpe)0.5 | Cannot Adsorb | Cannot Adsorb | Cannot Adsorb | Cannot Adsorb | Cannot Adsorb
Cu(FMA)(4,4'-Bipy)0.5 | Cannot Adsorb | Cannot Adsorb | Cannot Adsorb | Cannot Adsorb | Cannot Adsorb
Cu(CDC) | Can Adsorb | Can Adsorb | Can Adsorb | Can Adsorb | Can Adsorb
Cu(BF4)2(4-DPDS)2 | Cannot Adsorb | Cannot Adsorb | Can Adsorb | Can Adsorb | Cannot Adsorb
CTGU-44 | Cannot Adsorb | Cannot Adsorb | Cannot Adsorb | Cannot Adsorb | Cannot Adsorb
CPO-27-Ni | Can Adsorb | Can Adsorb | Can Adsorb | Can Adsorb | Can Adsorb
CPM-734c | Cannot Adsorb | Cannot Adsorb | Can Adsorb | Can Adsorb | Can Adsorb
CPL-1-NH2 | Cannot Adsorb | Cannot Adsorb | Cannot Adsorb | Cannot Adsorb | Cannot Adsorb
CPL-11 | Cannot Adsorb | Cannot Adsorb | Cannot Adsorb | Cannot Adsorb | Cannot Adsorb
CPL-1 | Cannot Adsorb | Cannot Adsorb | Can Adsorb | Can Adsorb | Cannot Adsorb
CopzNi | Can Adsorb | Can Adsorb | Can Adsorb | Can Adsorb | Can Adsorb
Co-gallate MOF | Cannot Adsorb | Cannot Adsorb | Can Adsorb | Can Adsorb | Cannot Adsorb
CoFA | Cannot Adsorb | Cannot Adsorb | Can Adsorb | Can Adsorb | Can Adsorb
Co2(DHTP) | Cannot Adsorb | Cannot Adsorb | Cannot Adsorb | Cannot Adsorb | Cannot Adsorb
Co(bdp) | Cannot Adsorb | Cannot Adsorb | Cannot Adsorb | Cannot Adsorb | Cannot Adsorb
Co(aip)(pyz)0.5 | Cannot Adsorb | Cannot Adsorb | Cannot Adsorb | Cannot Adsorb | Cannot Adsorb
Co(4-DPDS)2WO4 | Cannot Adsorb | Cannot Adsorb | Cannot Adsorb | Cannot Adsorb | Cannot Adsorb
Co(4-DPDS)2MoO4 | Cannot Adsorb | Cannot Adsorb | Cannot Adsorb | Cannot Adsorb | Cannot Adsorb
Co(4-DPDS)2CrO4 | Cannot Adsorb | Cannot Adsorb | Cannot Adsorb | Cannot Adsorb | Cannot Adsorb
ClO4-BTR | Cannot Adsorb | Cannot Adsorb | Cannot Adsorb | Cannot Adsorb | Cannot Adsorb
Ce6BTB | Cannot Adsorb | Cannot Adsorb | Cannot Adsorb | Cannot Adsorb | Cannot Adsorb
CD-MOF-2 | Cannot Adsorb | Cannot Adsorb | Cannot Adsorb | Cannot Adsorb | Cannot Adsorb
CdIF-1 | Can Adsorb | Can Adsorb | Can Adsorb | Can Adsorb | Can Adsorb
CAU-21-ODB | Cannot Adsorb | Can Adsorb | Can Adsorb | Can Adsorb | Can Adsorb
CAU-10-OMe | Cannot Adsorb | Cannot Adsorb | Can Adsorb | Cannot Adsorb | Cannot Adsorb
Ca-trimesate (bnn-1-Ca-H2O) | Cannot Adsorb | Cannot Adsorb | Cannot Adsorb | Cannot Adsorb | Cannot Adsorb
Ca-trimesate (bnn-1-Ca) | Cannot Adsorb | Cannot Adsorb | Cannot Adsorb | Cannot Adsorb | Cannot Adsorb
Ca-tcpb | Cannot Adsorb | Can Adsorb | Can Adsorb | Can Adsorb | Can Adsorb
CALF-35 (Sr2+) | Cannot Adsorb | Cannot Adsorb | Cannot Adsorb | Cannot Adsorb | Can Adsorb
CALF-35 (La3+) | Cannot Adsorb | Cannot Adsorb | Cannot Adsorb | Cannot Adsorb | Cannot Adsorb
CALF-35 (Ce3+) | Cannot Adsorb | Cannot Adsorb | Cannot Adsorb | Cannot Adsorb | Cannot Adsorb
CALF-20 | Cannot Adsorb | Cannot Adsorb | Cannot Adsorb | Cannot Adsorb | Cannot Adsorb
Ca(sdb) | Cannot Adsorb | Cannot Adsorb | Cannot Adsorb | Cannot Adsorb | Cannot Adsorb
Ca(C4O4)(H2O) | Cannot Adsorb | Cannot Adsorb | Cannot Adsorb | Cannot Adsorb | Cannot Adsorb
BUT-306 | Cannot Adsorb | Cannot Adsorb | Can Adsorb | Can Adsorb | Can Adsorb
BUT-10 | Cannot Adsorb | Cannot Adsorb | Can Adsorb | Can Adsorb | Can Adsorb
BSF-1 | Cannot Adsorb | Cannot Adsorb | Cannot Adsorb | Cannot Adsorb | Cannot Adsorb
bio-MOF-14 | Cannot Adsorb | Cannot Adsorb | Cannot Adsorb | Cannot Adsorb | Cannot Adsorb
BFFOUR-Cu-dpds | Can Adsorb | Can Adsorb | Can Adsorb | Can Adsorb | Cannot Adsorb
BF4-BTR | Cannot Adsorb | Cannot Adsorb | Cannot Adsorb | Cannot Adsorb | Cannot Adsorb
Be-ZIF-7-8 | Cannot Adsorb | Cannot Adsorb | Cannot Adsorb | Cannot Adsorb | Cannot Adsorb
ATC-Cu | Cannot Adsorb | Cannot Adsorb | Cannot Adsorb | Cannot Adsorb | Cannot Adsorb
apo + N320 + N14 + E51 | Can Adsorb | Can Adsorb | Can Adsorb | Can Adsorb | Can Adsorb
Al(bttotb) | Can Adsorb | Can Adsorb | Can Adsorb | Can Adsorb | Can Adsorb
{[Zn4(L)2(NO3)(H2O)3]+ [S1]}n (LZn) | Cannot Adsorb | Cannot Adsorb | Cannot Adsorb | Cannot Adsorb | Cannot Adsorb
{[Ni3(BTC)2(TPT)2(H2O)6]·6DMF}n (2) | Cannot Adsorb | Cannot Adsorb | Cannot Adsorb | Can Adsorb | Can Adsorb
{[Cu2(4-pmpmd)2(CH3OH)4(opd)2]·2H2O}n | Can Adsorb | Can Adsorb | Can Adsorb | Can Adsorb | Can Adsorb
{[Co6(5-MIA)5(tmbpy)(μ3-OH)2(ethanol)2]∙(ethanol)2}n | Cannot Adsorb | Cannot Adsorb | Cannot Adsorb | Cannot Adsorb | Cannot Adsorb
{[Cd4(L)2(NO3)(DMF)8(H2O)](NO3)(DMF)2(S2)}n (LCd) | Cannot Adsorb | Cannot Adsorb | Cannot Adsorb | Cannot Adsorb | Cannot Adsorb
[Zn3(vtz)6] | Cannot Adsorb | Cannot Adsorb | Cannot Adsorb | Cannot Adsorb | Cannot Adsorb
[Zn3(OH)2(pzdc)(atz)]$DMA | Cannot Adsorb | Cannot Adsorb | Can Adsorb | Can Adsorb | Cannot Adsorb
[Zn2L2(DMF)2]n | Can Adsorb | Can Adsorb | Can Adsorb | Can Adsorb | Can Adsorb
[Zn2(mtrz)2(azdc)]·DMA·CH3OH·H2O | Cannot Adsorb | Cannot Adsorb | Cannot Adsorb | Cannot Adsorb | Cannot Adsorb
[Zn2(L)]·DMF | Cannot Adsorb | Cannot Adsorb | Cannot Adsorb | Cannot Adsorb | Cannot Adsorb
[Zn2(BDC-Cl)2(Py2TTz)] | Cannot Adsorb | Cannot Adsorb | Can Adsorb | Cannot Adsorb | Cannot Adsorb
[Zn(dcpy)(bpe)0.5]·3H2O | Cannot Adsorb | Cannot Adsorb | Cannot Adsorb | Cannot Adsorb | Cannot Adsorb
[Ni3(HCOO)6] | Cannot Adsorb | Cannot Adsorb | Cannot Adsorb | Cannot Adsorb | Cannot Adsorb
[Ni1.5(4,4’-bipy)1.5(H3L)(H2O)3]·[H2O]7 | Cannot Adsorb | Cannot Adsorb | Cannot Adsorb | Cannot Adsorb | Cannot Adsorb
[Ni(bpe)2(WO4)] | Cannot Adsorb | Cannot Adsorb | Can Adsorb | Can Adsorb | Can Adsorb
[Mn3(vtz)6] | Cannot Adsorb | Cannot Adsorb | Cannot Adsorb | Cannot Adsorb | Cannot Adsorb
[Mn(bdc)(dpe)] | Cannot Adsorb | Cannot Adsorb | Cannot Adsorb | Cannot Adsorb | Cannot Adsorb
[Cu2(L)(H2O)2] 1.4DMF | Cannot Adsorb | Cannot Adsorb | Cannot Adsorb | Cannot Adsorb | Cannot Adsorb
[Cu2(cam)2(dabco)] | Cannot Adsorb | Cannot Adsorb | Cannot Adsorb | Cannot Adsorb | Cannot Adsorb
[Cu2(cam)2(bipy)] | Can Adsorb | Can Adsorb | Can Adsorb | Can Adsorb | Can Adsorb
[Co2(L)(H2O)6]·DMF | Cannot Adsorb | Cannot Adsorb | Cannot Adsorb | Cannot Adsorb | Cannot Adsorb
[Co(5-MIA)(bpy)]·H2O | Cannot Adsorb | Cannot Adsorb | Cannot Adsorb | Cannot Adsorb | Cannot Adsorb
[Co(5-EIA)(bpy)]·H2O | Cannot Adsorb | Cannot Adsorb | Cannot Adsorb | Cannot Adsorb | Can Adsorb
[Cd3(vtz)6] | Cannot Adsorb | Cannot Adsorb | Cannot Adsorb | Cannot Adsorb | Cannot Adsorb
[Cd3(OH)2L4(H2O)2] | Can Adsorb | Can Adsorb | Can Adsorb | Can Adsorb | Can Adsorb
[Cd2(L)]·1.75DMF | Cannot Adsorb | Cannot Adsorb | Cannot Adsorb | Cannot Adsorb | Cannot Adsorb
[Cd(IP)Cl]n | Cannot Adsorb | Cannot Adsorb | Cannot Adsorb | Cannot Adsorb | Cannot Adsorb
[BMI]2[Ca3(H2TCPP)2(μ2-OH2)2(H2O)2] | Cannot Adsorb | Cannot Adsorb | Cannot Adsorb | Cannot Adsorb | Cannot Adsorb
[[Ni(cyclam)]2-mtb]n | Cannot Adsorb | Cannot Adsorb | Cannot Adsorb | Cannot Adsorb | Cannot Adsorb
(BPTC)-ftw-MOF (1) | Cannot Adsorb | Cannot Adsorb | Cannot Adsorb | Cannot Adsorb | Cannot Adsorb
(ABTC)-ftw-MOF (2) | Cannot Adsorb | Cannot Adsorb | Can Adsorb | Can Adsorb | Cannot Adsorb